## Colonization Experiment #1
Calculations | Coupon size (cm2): 2x1 inches |  | 13
Day 1
H2O | Volume filtered | Volume in tube | Dilution | CFUs on filter | Blue/green CFUs | Purple CFUs |  |  | CFUs/ml
1 | 5 | 12 | 120 | 4 | 2 | 0 |  |  | 230.4
2 | 5 | 12 | 120 | 1 | 0 | 1 |  |  | 57.6
3 | 5 | 12 | 120 | 7 | 3 | 1 |  |  | 403.2
[8 empty] | AVG | 230.4
Day 2
H20 | Volume filtered | Volume in tube | Dilution | CFUs on filter | Blue/green CFUs | Purple CFUs |  |  | CFUs/ml
1 | 5 | 12 | 120 | 2 | 0 | 0 |  |  | 115.2
2 | 5 | 12 | 120 | 3 | 2 | 0 |  |  | 172.8
3 | 5 | 12 | 120 | 1 | 0 | 0 |  |  | 57.6
[8 empty] | AVG | 115.2
LDPE | [8 empty] | CFUs/cm2
1 | 5 | 12 | 0 | 2 | 0 | 0 |  | 0.1666667 | 0.01282051
2 | 5 | 12 | 0 | 4 | 0 | 0 |  | 0.3333333 | 0.02564103
3 | 5 | 12 | 0 | 1 | 1 | 0 |  | 0.08333333 | 0.006410256
[8 empty] | AVG | 0.01495726
HDPE
1 | 5 | 12 | 0 | 2 | 0 | 0 |  | 0.1666667 | 0.01282051
2 | 5 | 12 | 0 | 0 | 0 | 0 |  | 0 | 0
3 | 5 | 12 | 0 | 1 | 0 | 0 |  | 0.08333333 | 0.006410256
[8 empty] | AVG | 0.006410256
PP
1 | 5 | 12 | 0 | 0 | 0 | 0 |  | 0 | 0
2 | 5 | 12 | 0 | 1 | 0 | 0 |  | 0.08333333 | 0.006410256
3 | 5 | 12 | 0 | 0 | 0 | 0 |  | 0 | 0
[8 empty] | AVG | 0.002136752
PC
1 | 5 | 12 | 0 | 0 | 0 | 0 |  | 0 | 0
2 | 5 | 12 | 0 | 3 | 1 | 0 |  | 0.25 | 0.01923077
3 | 5 | 12 | 0 | 7 | 3 | 1 |  | 0.5833333 | 0.04487179
[8 empty] | AVG | 0.02136752
Glass
1 | 5 | 12 | 0 | 0 | 0 | 0 |  | 0 | 0
2 | 5 | 12 | 0 | 0 | 0 | 0 |  | 0 | 0
3 | 5 | 12 | 0 | 1 | 0 | 0 |  | 0.08333333 | 0.006410256
[8 empty] | AVG | 0.002136752
Day 4
H20 | Volume filtered | Volume in tube | Dilution | CFUs on filter | Blue/green CFUs | Purple CFUs |  | CFUs/ml
1 | 5 | 12 | 10 | 13 | 5 | 0 |  | 62.4
2 | 5 | 12 | 10 | 11 | 5 | 2 |  | 52.8
3 | 5 | 12 | 10 | 8 | 3 | 0 |  | 38.4
[7 empty] | AVG | 51.2
LDPE | [8 empty] | CFUs/cm2
1 | 5 | 12 | 0 | - | 90 | 53 |  | - | -
2 | 5 | 12 | 0 | 393 | 38 | 33 |  | 32.75 | 2.519231
3 | 5 | 12 | 0 | 154 | 35 | 12 |  | 12.83333 | 0.9871795
[8 empty] | AVG | 1.753205
HDPE
1 | 5 | 12 | 0 | 400 | 100 | 57 |  | 33.33333 | 2.564103
2 | 5 | 12 | 0 | 320 | 66 | 40 |  | 26.66667 | 2.051282
3 | 5 | 12 | 0 | 440 | 40 | 40 |  | 36.66667 | 2.820513
[8 empty] | AVG | 2.478632
PP
1 | 5 | 12 | 0 | 270 | 66 | 38 |  | 22.5 | 1.730769
2 | 5 | 12 | 0 | - | 71 | 47 |  | - | -
3 | 5 | 12 | 0 | - | 75 | 52 |  | - | -
[8 empty] | AVG | -
PC
1 | 5 | 12 | 0 | 440 | 130 | 76 |  | 36.66667 | 2.820513
2 | 5 | 12 | 0 | 450 | 74 | 50 |  | 37.5 | 2.884615
3 | 5 | 12 | 0 | 400 | 58 | 44 |  | 33.33333 | 2.564103
[8 empty] | AVG | 2.75641
Glass
1 | 5 | 12 | 0 | 152 | 32 | 14 |  | 12.66667 | 0.974359
2 | 5 | 12 | 0 | 310 | 52 | 22 |  | 25.83333 | 1.987179
3 | 5 | 12 | 0 | 68 | 18 | 4 |  | 5.666667 | 0.4358974
[8 empty] | AVG | 1.132479
Day 16
H20 | Volume filtered | Volume in tube | Dilution | CFUs on filter | Blue/green CFUs | Purple CFUs |  | CFUs/ml
1 | 10 | 10 | 10 | 4 | 1 | 0 |  | 4
2 | 10 | 10 | 10 | 2 | 0 | 0 |  | 2
3 | 10 | 10 | 10 | 3 | 0 | 2 |  | 3
[7 empty] | AVG | 3
LDPE | [8 empty] | CFUs/cm2
1 | 10 | 10 | 5000 | 93 | 23 | 16 |  | 46500 | 3576.923
2 | 10 | 10 | 5000 | - | - | - |  | - | -
3 | 10 | 10 | 5000 | 27 | 10 | 3 |  | 13500 | 1038.462
[8 empty] | AVG | 2307.692
HDPE
1 | 10 | 10 | 5000 | 59 | 11 | 13 |  | 29500 | 2269.231
2 | 10 | 10 | 5000 | 26 | 1 | 10 |  | 13000 | 1000
3 | 10 | 10 | 5000 | 8 | 2 | 2 |  | 4000 | 307.6923
[8 empty] | AVG | 1192.308
PP
1 | 10 | 10 | 5000 | - | - | - |  | - | -
2 | 10 | 10 | 5000 | 7 | 1 | 0 |  | 3500 | 269.2308
3 | 10 | 10 | 5000 | 28 | 1 | 10 |  | 14000 | 1076.923
[8 empty] | AVG | 673.0769
PC
1 | 10 | 10 | 5000 | 9 | 3 | 2 |  | 4500 | 346.1538
2 | 10 | 10 | 5000 | 14 | 3 | 5 |  | 7000 | 538.4615
3 | 10 | 10 | 5000 | 14 | 1 | 7 |  | 7000 | 538.4615
[8 empty] | AVG | 474.359
Glass
1 | 10 | 10 | 5000 | 41 | 9 | 14 |  | 20500 | 1576.923
2 | 10 | 10 | 5000 | 14 | 1 | 6 |  | 7000 | 538.4615
3 | 10 | 10 | 5000 | 5 | 1 | 1 |  | 2500 | 192.3077
[8 empty] | AVG | 769.2308
Day 30
H20 (replicates) | Volume filtered | Volume in tube | Dilution | CFUs on filter | Blue/green CFUs | Purple CFUs |  | CFUs/ml
1 | 5 | 5 | 0 | 53 | 17 | 4 |  | 10.6
2 | 5 | 5 | 0 | 31 | 9 | 6 |  | 6.2
3 | 5 | 5 | 0 | 44 | 18 | 3 |  | 8.8
[7 empty] | AVG | 8.533333
LDPE | [8 empty] | CFUs/cm2
1 | 10 | 10 | 1000 | 28 | 7 | 6 |  | 2800 | 215.3846
2 | 10 | 10 | 10000 | 26 | 3 | 1 |  | 26000 | 2000
3 | 10 | 10 | 1000 | 39 | 4 | 12 |  | 3900 | 300
[8 empty] | AVG | 838.4615
HDPE
1 | 10 | 10 | 1000 | 20 | 2 | 5 |  | 2000 | 153.8462
2 | 10 | 10 | 1000 | 45 | 14 | 6 |  | 4500 | 346.1538
3 | 10 | 10 | 1000 | 51 | 8 | 1 |  | 5100 | 392.3077
[8 empty] | AVG | 297.4359
PP
1 | 10 | 10 | 1000 | 25 | 11 | 0 |  | 2500 | 192.3077
2 | 10 | 10 | 1000 | 3 | 0 | 0 |  | 300 | 23.07692
3 | 10 | 10 | 1000 | 124 | 21 | 9 |  | 12400 | 953.8462
[8 empty] | AVG | 389.7436
PC
1 | 10 | 10 | 1000 | 6 | 0 | 0 |  | 600 | 46.15385
2 | 10 | 10 | 1000 | 230 | 0 | 3 |  | 23000 | 1769.231
3 | 10 | 10 | 1000 | 1 | 0 | 0 |  | 100 | 7.692308
[8 empty] | AVG | 607.6923
Glass
1 | 10 | 10 | 1000 | 56 | 17 | 15 |  | 5600 | 430.7692
2 | 10 | 10 | 1000 | 80 | 20 | 14 |  | 8000 | 615.3846
3 | 10 | 10 | 1000 | 90 | 16 | 21 |  | 9000 | 692.3077
[8 empty] | AVG | 579.4872

## Colonization Experiment #2
Calculations | Coupon size (cm2): 2x1 inches |  | 12.9
Day 1
H20 | Volume filtered | Volume in tube | Dilution | CFUs on filter | Blue/green CFUs | Purple CFUs |  | CFUs/ml
1 | 12 | 14 | 0 | 20 | 12 | 0 |  | 1.944444
2 | 12 | 14 | 0 | 22 | 17 | 0 |  | 2.138889
3 | 12 | 14 | 0 | 14 | 8 | 0 |  | 1.361111
[7 empty] | AVG | 1.814815
LDPE | [7 empty] | CFUs/cm2
1 | 5 | 12 | 0 | 0 | 0 | 0 | 0 | 0
2 | 5 | 12 | 0 | 0 | 0 | 0 | 0 | 0
3 | 5 | 12 | 0 | 0 | 0 | 0 | 0 | 0
[7 empty] | AVG | 0
HDPE
1 | 5 | 12 | 0 | 0 | 0 | 0 | 0 | 0
2 | 5 | 12 | 0 | 0 | 0 | 0 | 0 | 0
3 | 5 | 12 | 0 | 0 | 0 | 0 | 0 | 0
[7 empty] | AVG | 0
PP
1 | 5 | 12 | 0 | 0 | 0 | 0 | 0 | 0
2 | 5 | 12 | 0 | 0 | 0 | 0 | 0 | 0
3 | 5 | 12 | 0 | 0 | 0 | 0 | 0 | 0
[7 empty] | AVG | 0
PC
1 | 5 | 12 | 0 | 0 | 0 | 0 | 0 | 0
2 | 5 | 12 | 0 | 0 | 0 | 0 | 0 | 0
3 | 5 | 12 | 0 | 0 | 0 | 0 | 0 | 0
[7 empty] | AVG | 0
Glass
1 | 5 | 12 | 0 | 0 | 0 | 0 | 0 | 0
2 | 5 | 12 | 0 | 0 | 0 | 0 | 0 | 0
3 | 5 | 12 | 0 | 0 | 0 | 0 | 0 | 0
[7 empty] | AVG | 0
Day 2
H20 | Volume filtered | Volume in tube | Dilution | CFUs on filter | Blue/green CFUs | Purple CFUs |  | CFUs/ml
1 | 12 | 14 | 0 | 29 | 7 | 0 |  | 2.819444
2 | 12 | 14 | 0 | 0 | 0 | 0 |  | 0
3 | 12 | 14 | 0 | 6 | 3 | 0 |  | 0.5833333
[7 empty] | AVG | 1.134259
LDPE | [7 empty] | CFUs/cm2
1 | 5 | 12 | 0 | 3 | 2 | 0 | 0.25 | 0.01937984
2 | 5 | 12 | 0 | 1 | 0 | 0 | 0.08333333 | 0.006459948
3 | 5 | 12 | 0 | 2 | 2 | 0 | 0.1666667 | 0.0129199
[7 empty] | AVG | 0.01614987
HDPE
1 | 5 | 12 | 0 | 3 | 2 | 0 | 0.25 | 0.01937984
2 | 5 | 12 | 0 | 1 | 1 | 0 | 0.08333333 | 0.006459948
3 | 5 | 12 | 0 | 0 | 0 | 0 | 0 | 0
[7 empty] | AVG | 0.008613264
PP
1 | 5 | 12 | 0 | 3 | 2 | 0 | 0.25 | 0.01937984
2 | 5 | 12 | 0 | 4 | 1 | 0 | 0.3333333 | 0.02583979
3 | 5 | 12 | 0 | 3 | 2 | 0 | 0.25 | 0.01937984
[7 empty] | AVG | 0.02153316
PC
1 | 5 | 12 | 0 | 0 | 3 | 2 | 0 | 0
2 | 5 | 12 | 0 | 0 | 3 | 5 | 0 | 0
3 | 5 | 12 | 0 | 0 | 1 | 7 | 0 | 0
[7 empty] | AVG | 0
Glass
1 | 5 | 12 | 0 | 0 | 0 | 0 | 0 | 0
2 | 5 | 12 | 0 | 0 | 0 | 0 | 0 | 0
3 | 5 | 12 | 0 | 1 | 1 | 0 | 0.08333333 | 0.006459948
[7 empty] | AVG | 0.002153316
PS
1 | 5 | 12 | 0 | 0 | 0 | 0 | 0 | 0
2 | 5 | 12 | 0 | 0 | 0 | 0 | 0 | 0
3 | 5 | 12 | 0 | 0 | 0 | 0 | 0 | 0
[7 empty] | AVG | 0
Day 4
H20 | Volume filtered | Volume in tube | Dilution | CFUs on filter | Blue/green CFUs | Purple CFUs |  | CFUs/ml
1 | 12 | 14 | 0 | 129 | 49 | 0 |  | 12.54167
2 | 12 | 14 | 0 | 82 | 28 | 0 |  | 7.972222
3 | 12 | 14 | 0 | 47 | 36 | 0 |  | 4.569444
[7 empty] | AVG | 8.361111
LDPE | [7 empty] | CFUs/cm2
1 | 5 | 12 | 0 | 29 | 11 | 0 | 2.416667 | 0.1873385
2 | 5 | 12 | 0 | 24 | 6 | 0 | 2 | 0.1550388
3 | 5 | 12 | 0 | 53 | 10 | 0 | 4.416667 | 0.3423773
[7 empty] | AVG | 0.2282515
HDPE
1 | 5 | 12 | 0 | 22 | 8 | 0 | 1.833333 | 0.1421189
2 | 5 | 12 | 0 | 48 | 15 | 0 | 4 | 0.3100775
3 | 5 | 12 | 0 | 18 | 5 | 0 | 1.5 | 0.1162791
[7 empty] | AVG | 0.1894918
PP
1 | 5 | 12 | 0 | 0 | 0 | 0 | 0 | 0
2 | 5 | 12 | 0 | 28 | 6 | 0 | 2.333333 | 0.1808786
3 | 5 | 12 | 0 | 12 | 8 | 0 | 1 | 0.07751938
[7 empty] | AVG | 0.08613264
PC
1 | 5 | 12 | 0 | 31 | 3 | 0 | 2.583333 | 0.2002584
2 | 5 | 12 | 0 | 24 | 5 | 0 | 2 | 0.1550388
3 | 5 | 12 | 0 | 21 | 3 | 0 | 1.75 | 0.1356589
[7 empty] | AVG | 0.163652
Glass
1 | 5 | 12 | 0 | 2 | 0 | 0 | 0.1666667 | 0.0129199
2 | 5 | 12 | 0 | 5 | 3 | 0 | 0.4166667 | 0.03229974
3 | 5 | 12 | 0 | 5 | 4 | 0 | 0.4166667 | 0.03229974
[7 empty] | AVG | 0.02583979
PS
1 | 5 | 12 | 0 | 4 | 1 | 0 | 0.3333333 | 0.02583979
2 | 5 | 12 | 0 | 7 | 2 | 0 | 0.5833333 | 0.04521964
3 | 5 | 12 | 0 | 3 | 1 | 0 | 0.25 | 0.01937984
[7 empty] | AVG | 0.03014643
Day 9
H20 | Volume filtered | Volume in tube | Dilution | CFUs on filter | Blue/green CFUs | Purple CFUs |  | CFUs/ml
1 | 12 | 14 | 0 | 54 | 27 | 0 |  | 5.25
2 | 12 | 14 | 0 | 33 | 15 | 1 |  | 3.208333
3 | 12 | 14 | 0 | 32 | 6 | 0 |  | 3.111111
[7 empty] | AVG | 3.856481
LDPE | [7 empty] | CFUs/cm2
1 | 5 | 12 | 0 | 36 | 22 | 0 | 3 | 0.2325581
2 | 5 | 12 | 0 | 66 | 40 | 1 | 5.5 | 0.4263566
3 | 5 | 12 | 0 | 12 | 2 | 2 | 1 | 0.07751938
[7 empty] | AVG | 0.245478
HDPE
1 | 5 | 12 | 0 | 5 | 5 | 0 | 0.4166667 | 0.03229974
2 | 5 | 12 | 0 | 10 | 4 | 0 | 0.8333333 | 0.06459948
3 | 5 | 12 | 0 | 20 | 10 | 0 | 1.666667 | 0.129199
[7 empty] | AVG | 0.07536606
PP
1 | 5 | 12 | 0 | 41 | 28 | 0 | 3.416667 | 0.2648579
2 | 5 | 12 | 0 | 48 | 25 | 1 | 4 | 0.3100775
3 | 5 | 12 | 0 | 38 | 22 | 0 | 3.166667 | 0.245478
[7 empty] | AVG | 0.2734711
PC
1 | 5 | 12 | 0 | 25 | 15 | 0 | 2.083333 | 0.1614987
2 | 5 | 12 | 0 | 18 | 7 | 4 | 1.5 | 0.1162791
3 | 5 | 12 | 0 | 6 | 5 | 1 | 0.5 | 0.03875969
[7 empty] | AVG | 0.1055125
Glass
1 | 5 | 12 | 0 | 8 | 6 | 0 | 0.6666667 | 0.05167959
2 | 5 | 12 | 0 | 48 | 33 | 1 | 4 | 0.3100775
3 | 5 | 12 | 0 | 59 | 40 | 1 | 4.916667 | 0.381137
[7 empty] | AVG | 0.2476314
PS
1 | 5 | 12 | 0 | 9 | 4 | 2 | 0.75 | 0.05813953
2 | 5 | 12 | 0 | 1 | 1 | 0 | 0.08333333 | 0.006459948
3 | 5 | 12 | 0 | 22 | 10 | 0 | 1.833333 | 0.1421189
[7 empty] | AVG | 0.06890612
Day 17
H20 | Volume filtered | Volume in tube | Dilution | CFUs on filter | Blue/green CFUs | Purple CFUs |  | CFUs/ml
1 | 12 | 14 | 0 | 28 | 4 | 1 |  | 2.722222
2 | 12 | 14 | 0 | 20 | 5 | 0 |  | 1.944444
3 | 12 | 14 | 0 | 17 | 2 | 0 |  | 1.652778
[7 empty] | AVG | 2.106481
LDPE | [7 empty] | CFUs/cm2
1 | 3 | 12 | 0 | 130 | 60 | 1 | 10.83333 | 0.8397933
2 | 3 | 12 | 0 | 94 | 50 | 1 | 7.833333 | 0.6072351
3 | 3 | 12 | 0 | 84 | 49 | 2 | 7 | 0.5426357
[7 empty] | AVG | 0.6632214
HDPE
1 | 3 | 12 | 0 | 12 | 9 | 0 | 1 | 0.07751938
2 | 3 | 12 | 0 | 16 | 9 | 0 | 1.333333 | 0.1033592
3 | 3 | 12 | 0 | 30 | 11 | 0 | 2.5 | 0.1937984
[7 empty] | AVG | 0.1248923
PP
1 | 3 | 12 | 0 | 122 | 60 | 1 | 10.16667 | 0.7881137
2 | 3 | 12 | 0 | 72 | 38 | 3 | 6 | 0.4651163
3 | 3 | 12 | 0 | 56 | 27 | 3 | 4.666667 | 0.3617571
[7 empty] | AVG | 0.538329
PC
1 | 3 | 12 | 0 | 14 | 9 | 1 | 1.166667 | 0.09043928
2 | 3 | 12 | 0 | 9 | 3 | 0 | 0.75 | 0.05813953
3 | 3 | 12 | 0 | 84 | 30 | 5 | 7 | 0.5426357
[7 empty] | AVG | 0.2304048
Glass
1 | 3 | 12 | 0 | 15 | 9 | 0 | 1.25 | 0.09689922
2 | 3 | 12 | 0 | 184 | 95 | 0 | 15.33333 | 1.18863
3 | 3 | 12 | 0 | 33 | 13 | 1 | 2.75 | 0.2131783
[7 empty] | AVG | 0.4995693
PS
1 | 3 | 12 | 0 | 28 | 14 | 3 | 2.333333 | 0.1808786
2 | 3 | 12 | 0 | 43 | 29 | 0 | 3.583333 | 0.2777778
3 | 3 | 12 | 0 | 15 | 8 | 2 | 1.25 | 0.09689922
[7 empty] | AVG | 0.1851852
Day 31
H20 | Volume filtered | Volume in tube | Dilution | CFUs on filter | Blue/green CFUs | Purple CFUs |  | CFUs/ml
1 | 12 | 14 | 0 | 181 | 100 | 0 |  | 17.59722
2 | 12 | 14 | 0 | 129 | 87 | 1 |  | 12.54167
3 | 12 | 14 | 0 | 103 | 39 | 3 |  | 10.01389
[7 empty] | AVG | 13.38426
LDPE | [7 empty] | CFUs/cm2
1 | 3 | 3 | 30 | 6 | 5 | 0 | 60 | 4.651163
2 | 3 | 3 | 30 | 15 | 10 | 0 | 150 | 11.62791
3 | - | - | - | - | - | - | - | -
[7 empty] | AVG | 8.139535
HDPE
1 | 3 | 3 | 30 | 7 | 5 | 0 | 70 | 5.426357
2 | 3 | 3 | 30 | 10 | 2 | 0 | 100 | 7.751938
3 | - | - | - | - | - | - | - | -
[7 empty] | AVG | 6.589147
PP
1 | 3 | 3 | 30 | 16 | 6 | 3 | 160 | 12.4031
2 | 3 | 3 | 30 | 7 | 1 | 2 | 70 | 5.426357
3 | - | - | - | - | - | - | - | -
[7 empty] | AVG | 8.914729
PC
1 | 3 | 3 | 30 | 22 | 17 | 0 | 220 | 17.05426
2 | 3 | 3 | 30 | 32 | 19 | 0 | 320 | 24.8062
3 | - | - | - | - | - | - | - | -
[7 empty] | AVG | 20.93023
Glass
1 | 3 | 3 | 30 | 42 | 22 | 2 | 420 | 32.55814
2 | 3 | 3 | 30 | 21 | 13 | 2 | 210 | 16.27907
3 | - | - | - | - | - | - | - | -
[7 empty] | AVG | 24.4186
PS
1 | 3 | 12 | 4 | 36 | 19 | 2 | 12 | 0.9302326
2 | 3 | 12 | 4 | 86 | 59 | 3 | 28.66667 | 2.222222
3 | 3 | 12 | 4 | 14 | 12 | 0 | 4.666667 | 0.3617571
[7 empty] | AVG | 1.171404

## Final Numbers for Both
| Colonization Experiment #1 |  | Colonization Experiment #2
LDPE | Day | CFUs/cm2 | Day | CFUs/cm2
| 1 | 0 | 1 | 0
| 2 | 0.01 | 2 | 0.01614987
| 4 | 1.75 | 4 | 0.2282515
| 16 | 2307.69 | 9 | 0.245478
| 30 | 838.46 | 17 | 0.6632214
|  |  | 31 | 8.139535
HDPE | Day | CFUs/cm2 | Day | CFUs/cm2
| 1 | 0 | 1 | 0
| 2 | 0.01 | 2 | 0.008613264
| 4 | 2.48 | 4 | 0.1894918
| 16 | 1192.31 | 9 | 0.07536606
| 30 | 297.44 | 17 | 0.1248923
|  |  | 31 | 6.589147
PP | Day | CFUs/cm2 | Day | CFUs/cm2
| 1 | 0 | 1 | 0
| 2 | 0 | 2 | 0.02153316
| 4 | 1.73 | 4 | 0.08613264
| 16 | 673.08 | 9 | 0.2734711
| 30 | 389.74 | 17 | 0.538329
|  |  | 31 | 8.914729
PC | Day | CFUs/cm2 | Day | CFUs/cm2
| 1 | 0 | 1 | 0
| 2 | 0.02 | 2 | 0
| 4 | 2.76 | 4 | 0.163652
| 16 | 474.36 | 9 | 0.1055125
| 30 | 607.69 | 17 | 0.2304048
|  |  | 31 | 20.93023
Glass | Day | CFUs/cm2 | Day | CFUs/cm2
| 1 | 0 | 1 | 0
| 2 | 0 | 2 | 0.002153316
| 4 | 1.13 | 4 | 0.02583979
| 16 | 769.23 | 9 | 0.1055125
| 30 | 579.49 | 17 | 0.4995693
|  |  | 31 | 24.4186
Water | Day | CFUs/cm2 | Day | CFUs/cm2
| 1 | 230.4 | 1 | 1.814815
| 2 | 115.2 | 2 | 1.134259
| 4 | 51.2 | 4 | 8.361111
| 16 | 3 | 9 | 3.856481
| 30 | 8.53333333 | 17 | 2.106481
|  |  | 31 | 13.38426
PS | Day | CFUs/cm2 | Day | CFUs/cm2
| N/A | N/A | 1 | 0
|  |  | 2 | 0
|  |  | 4 | 0.03014643
|  |  | 9 | 0.06890612
|  |  | 17 | 0.1851852
|  |  | 31 | 1.171404

## Environmental Samples
Plastic Pieces/Water samples | Date of sampling | Area both sides (mm2) | Estimated width (mm) | Perimeter (mm) | Perimeter Area (mm2) | Entire Area (mm2) | Volume (mm3) | Total CFUs | CFU/mm3 | CFU/cc
AL38 | 2015-08-20 | 8.588 | 0.061 | 5.489 | 0.334829 | 8.922829 | 0.544292569 | 5 | 9.186236 | 9186.236
AL42 | 2015-09-11 | 3.208 | 0.051 | 11.126 | 0.567426 | 3.775426 | 0.192546726 | 34 | 176.5805 | 176580.5
AL43 | 2015-09-11 | 2.584 | 0.095 | 7.553 | 0.717535 | 3.301535 | 0.313645825 | 4 | 12.75324 | 12753.24
AL46 | 2015-11-09 | 9.375 | 0.095 | 13.828128 | 1.31367216 | 10.68867216 | 1.015424 | 75 | 73.86078 | 73860.78
AL38 Water | 2015-08-20 | n/a | n/a | n/a | n/a | n/a | n/a | 70 | n/a | 70
AL42 Water | 2015-09-11 | n/a | n/a | n/a | n/a | n/a | n/a | 470 | n/a | 470
AL43 Water | 2015-09-11 | n/a | n/a | n/a | n/a | n/a | n/a | 330 | n/a | 330
AL46 Water | 2015-11-09 | n/a | n/a | n/a | n/a | n/a | n/a | 120 | n/a | 120