## Microplastics
Sample ID | Number on Label | Size (mm) | Description with Pictures (as comments) | Current storage medium | Original storage medium | Notes | Sample ID | Results | Biofilm | Notes
AL6 | 1 | 1.66 x 3.09 | Clear; quadrilateral | H2O | 70% Ethanol |  | AL6 | No clear ID possible | -
AL7 | 2 | 8.37 x 7.5 x 8.62 | Large blue string | H2O | 70% Ethanol |  | AL7 | Polypropylene | Bioflim present
AL8 | 3 | 7.66 x 0.33 | Thin blue string | H2O | 70% Ethanol |  | AL8 | Polyethylene | Bioflim present
AL9 | 4 | 3.13 x 4.53 | Clear | H2O | 70% Ethanol |  | AL9 | Polyethylene | Bioflim present | Hints of partial oxidation
AL10 | 5 | 0.59 x 0.81 | Red/brown; round; very small | H2O | 70% Ethanol | Looks brown, very very small | AL10 | Wood | -
AL11 | 6 | 0.55 x 0.97 | Blue; rectangular; very small | H2O | 70% Ethanol |  | AL11 | Polyethylene | Bioflim present
AL12 | 7 | 2.93 x 1.37 | White/light pink | H2O | 70% Ethanol |  | AL12 | No clear ID possible | -
AL13 | 8 | 2.75 x 1.86 | Clear; round | H2O | 70% Ethanol |  | AL13 | Polyethylene | Bioflim present
AL15 | 9 | 0.6 x 1.04 | Blue; angular;very small | H2O | 70% Ethanol |  | AL15 | Polyethylene | Bioflim present
AL16 | 10 | 0.59 x 0.59 | Blue; very small | H2O | 70% Ethanol |  | AL16 | Polyethylene | - | Oxidized
AL17 | 11 | 1.05 x 0.7 | Blue; very small | H2O | 70% Ethanol |  | AL17 | Polyethylene | - | Oxidized
AL18 | 12 | 2.85 x 1.04 | White/brown | H2O | 70% Ethanol |  | AL18 | No clear ID possible | -
AL19 | 13 | 3.57 x 2.57 | Clear | H2O | 70% Ethanol |  | AL19 | Polyethylene | Bioflim present
AL20 | 14 | 2.90 x 2.68 | Clear | H2O | 70% Ethanol |  | AL20 | No clear ID possible | -
AL21 | 15 | 0.24 x 0.46 | Beige; very small | H2O | 70% Ethanol | Sits on the bottom | AL21 | No clear ID possible | -
AL38 | 16 | 2.63 x 2.63 | Clear; trianglar; ribbed | H2O | 70% Ethanol |  | AL38 | Polyethylene | Bioflim present
AL41 | 17 | 3.33 x 0.95 | Clear; bent | H2O | 2.5% Glutaraldehyde |  | AL41 | No clear ID possible | Bioflim present | Hints of PP - but too much biofilm
AL42 | 18 | 2.38 x 2.38 | White/brown; small triangle | H2O | 2.5% Glutaraldehyde | Extremely brittle | AL42 | Polyethylene | Bioflim present
AL43 | 19 | 1.43 x 1.90 | White | H2O | 2.5% Glutaraldehyde |  | AL43 | Polyethylene | Bioflim present | Partially oxidized
AL46 | 20 | 3.75 x 2.5 | Large white | H2O | 2.5% Glutaraldehyde |  | AL46 | Polyethylene | Bioflim present
AL47 | 21 | 4.58 x 2.92 | White styrofoam | H2O | 2.5% Glutaraldehyde |  | AL47 | Polystyrene | -
AL48 | 22 | 2.59 x 2.07 | White | H2O | 2.5% Glutaraldehyde |  | AL48 | Copolymer of p-vinylpyrrolidone and vinyl acetate | - | Particle too small to handle
AL50 | 23 | 1.72 x 1.38 | White | H2O | 2.5% Glutaraldehyde |  | AL50 | Fabric material close to cellulose or viscose | - | Some polymers added
Note on D2: Amanda Laverty:
Note on D3: Amanda Laverty:
Note on D4: Amanda Laverty:
Note on D5: Amanda Laverty:
Note on D6: Amanda Laverty:
Note on D7: Amanda Laverty:
Note on D8: Amanda Laverty:
Note on D9: Amanda Laverty:
Note on D10: Amanda Laverty:
Note on D11: Amanda Laverty:
Note on D12: Amanda Laverty:
Note on D13: Amanda Laverty:
Note on D14: Amanda Laverty:
Note on D15: Amanda Laverty:
Note on D16: Amanda Laverty:
Note on D17: Amanda Laverty:
Note on D18: Amanda Laverty:
Note on D19: Amanda Laverty:
Note on D20: Amanda Laverty:
Note on D21: Amanda Laverty:
Note on D22: Amanda Laverty:
Note on D23: Amanda Laverty:
Note on D24: Amanda Laverty: